## Standards
Standard ID number | Fluorine Concentration (ppm) | 197keV Peak Area (Counts/µC) |  | Average 197keV Peak Area (Counts/µC)
|  | Trial A | Trial B
1 | 309 | 17.388 | 29.366
2 | 3600 | 1801.846 | 1886.078
3 | 7330 | 3435.188 | 3050.02
4 | 16990 | 8374.942 | 8142.126
5 | 912 | 435.48 | 422.038
6 | 3351 | 1175.948 | 1327.1
7 | 5435 | 2297.184 | 2176.388

## Packaging Total-F concentration
Packaging Sample ID number | Disc A |  | Disc B |  | Average Total Fluorine concentration (ppm)
| 197keV Peak Area (Counts/µC) | Total-F Concentration (ppm) | 197keV Peak Area (Counts/µC) | Total-F Concentration (ppm) |  | NOTE: The samples that do not have a peak area are below the limit of detection (<LOD) – so the limit of detection (shown in blue) has been recorded as the total Fluorine concentration for that sample.
1 | 527.658 | 1117.544 | 526.662 | 1115.434
2 | 28.62 | 60.61521 | 31.706 | 67.15115
3 |  | 43.37368 |  | 40.46525
4 | 498.77 | 1056.361 | 490.106 | 1038.011
5 | 411.816 | 872.1983 | 403.48 | 854.5432
6 |  | 47.49648 |  | 44.29466
7 | 492.844 | 1043.81 | 473.724 | 1003.315
8 | 560.836 | 1187.813 | 522.04 | 1105.645
9 |  | 44.1303 |  | 41.05949
10 | 415.036 | 879.018 | 424.094 | 898.2022
11 | 480.488 | 1017.641 | 475.508 | 1007.094
12 | 8.754 | 35.52085 |  | 42.24199
13 | 573.172 | 1213.939 | 562.96 | 1192.311
14 | 60.02 | 127.1183 | 73.546 | 155.7654
15 |  | 38.03796 |  | 39.82163
16 | 388.872 | 823.6044 | 407.916 | 863.9383
17 |  | 39.86216 |  | 39.72012
18 | 20.786 | 48.10826 | 19.624 | 45.57616
19 | 436.754 | 925.0153 | 498.542 | 1055.878
20 | 37.672 | 79.78673 | 42.498 | 90.00787
21 |  | 55.53668 |  | 55.5076
22 |  | 39.8419 |  | 38.50212
23 | 657.326 | 1392.172 | 663.856 | 1406.002
24 |  | 49.24909 |  | 51.35188
25 | 487.154 | 1031.759 | 497.392 | 1053.442
26 |  | 40.08435 |  | 38.39712
27 |  | 41.83867 |  | 42.66043
28 | 459.986 | 974.2191 | 450.398 | 953.9123
29 | 10.328 | 45.39973 | 9.012 | 30.51886
30 | 449.332 | 951.6546 | 360.198 | 762.8749
31 |  | 39.00216 |  | 41.02014
32 | 483.476 | 1023.969 | 475.154 | 1006.344
33 | 14.738 | 33.08565 |  | 43.18712
34 | 18.546 | 39.27917 |  | 40.0642
35 |  | 41.62585 |  | 39.9835
36 |  | 40.88212 |  | 40.56489
37 | 433.444 | 918.0049 | 474.84 | 1005.679
38 | 45.534 | 96.43792 | 50.282 | 106.4939
39 |  | 56.3736 |  | 50.52766
40 | 28.746 | 60.88207 | 42.002 | 88.95738
41 |  | 41.43143 |  | 42.90577
42 | 29.124 | 61.68265 | 34.414 | 72.88651
43 | 471.368 | 998.3254 | 480.736 | 1018.166
44 | 113.158 | 239.6609 | 98.058 | 207.6802
45 | 37.918 | 80.30775 | 44.386 | 94.00653
46 |  | 41.33387 |  | 41.13807
47 | 176.218 | 373.2177 | 160.65 | 340.2458
48 | 452.46 | 958.2795 | 402.63 | 852.743
49 | 185.946 | 393.821 | 158.528 | 335.7515
50 | 40.028 | 84.77658 | 39.61 | 83.89129
51 |  | 51.16285 |  | 52.0391
52 | 284.212 | 601.9417 | 324.552 | 687.3791
53 |  | 46.41316 |  | 46.02886
54 |  | 47.32618 |  | 47.53047
55 | 54.558 | 115.5501 | 67.82 | 143.6381
56 |  | 46.67338 |  | 44.96405
57 |  | 43.7444 |  | 40.70399
58 |  | 39.14681 | 21.618 | 45.78545
59 |  | 41.45091 |  | 41.27523
60 | 14.05 | 31.74559 |  | 45.46406
61 | 637.224 | 1349.597 | 590.734 | 1251.134
62 | 31.926 | 67.6171 | 40.28 | 85.3103
63 | 551.426 | 1167.883 | 556.442 | 1178.506
64 | 717.204 | 1518.989 | 690.476 | 1462.381
65 |  | 46.20394 |  | 46.63877
66 | 217.492 | 460.6333 | 213.588 | 452.3649
67 | 9.152 | 37.27811 | 11.586 | 35.1323
68 | 547.934 | 1160.487 | 520.342 | 1102.049
69 |  | 43.57796 |  | 42.48975
70 |  | 41.1773 |  | 38.87776
71 |  | 45.48182 |  | 44.89217
72 |  | 43.2805 | 16.386 | 34.70443
73 |  | 41.37292 |  | 41.25566
74 |  | 39.9431 |  | 39.37303
75 | 21.722 | 46.00572 |  | 46.94935